## Averages
Temp_500C | Freq | Zmod_Avg | Zmod_Min | Zmod_Max | Zphz_Avg | Zphz_Min | Zphz_Max | Temp_520C | Freq | Zmod_Avg | Zmod_Min | Zmod_Max | Zphz_Avg | Zphz_Min | Zphz_Max | Temp_540C | Freq | Zmod_Avg | Zmod_Min | Zmod_Max | Zphz_Avg | Zphz_Min | Zphz_Max | Temp_550C | Freq | Zmod_Avg | Zmod_Min | Zmod_Max | Zphz_Avg | Zphz_Min | Zphz_Max | Temp_560C | Freq | Zmod_Avg | Zmod_Min | Zmod_Max | Zphz_Avg | Zphz_Min | Zphz_Max | Temp_580C | Freq | Zmod_Avg | Zmod_Min | Zmod_Max | Zphz_Avg | Zphz_Min | Zphz_Max | Temp_600C | Freq | Zmod_Avg | Zmod_Min | Zmod_Max | Zphz_Avg | Zphz_Min | Zphz_Max | Temp_650C | Freq | Zmod_Avg | Zmod_Min | Zmod_Max | Zphz_Avg | Zphz_Min | Zphz_Max | Temp_700C | Freq | Zmod_Avg | Zmod_Min | Zmod_Max | Zphz_Avg | Zphz_Min | Zphz_Max
500 | 1000020 | 2.4888 | 2.32668 | 2.561045 | 54.72853 | 53.19804 | 56.22145 | 520 | 1000020 | 2.442541 | 2.354155 | 2.551453 | 55.66974 | 54.44932 | 58.00069 | 540 | 1000020 | 2.461572 | 2.391308 | 2.582186 | 55.17423 | 54.19107 | 58.1252 | 550 | 1000020 | 2.450972 | 2.398228 | 2.496642 | 56.8352 | 55.0341 | 58.66537 | 560 | 1000020 | 2.438235 | 2.371879 | 2.54379 | 57.48929 | 56.19867 | 59.30883 | 580 | 1000020 | 2.476783 | 2.374375 | 2.522338 | 56.38627 | 55.4303 | 57.8045 | 600 | 1000020 | 2.466639 | 2.345937 | 2.579562 | 57.80301 | 56.32893 | 58.87167 | 650 | 1000020 | 2.406062 | 2.239984 | 2.506859 | 59.12829 | 57.50188 | 59.90499 | 700 | 1000020 | 2.412303 | 2.361982 | 2.462153 | 60.23454 | 54.28031 | 63.34538
| 794355.5 | 2.4465 | 1.70579 | 2.80966 | 51.37145 | 35.78179 | 72.48381 |  | 794355.5 | 1.908893 | 1.510137 | 2.683973 | 50.83102 | 40.0026 | 63.79362 |  | 794355.5 | 1.945851 | 1.589704 | 2.524394 | 58.45909 | 41.65077 | 68.72967 |  | 794355.5 | 1.939533 | 1.528461 | 2.137493 | 49.24756 | 37.94127 | 69.30042 |  | 794355.5 | 2.14788 | 1.61888 | 2.815157 | 45.73343 | 34.08948 | 72.456 |  | 794355.5 | 2.295428 | 1.584383 | 2.700322 | 49.74299 | 37.80917 | 64.22626 |  | 794355.5 | 2.192576 | 1.544759 | 2.657894 | 59.44749 | 42.11568 | 72.89754 |  | 794355.5 | 2.446754 | 2.023787 | 2.633666 | 57.45474 | 45.25932 | 62.23923 |  | 794355.5 | 2.084149 | 1.69123 | 2.456331 | 56.65935 | 52.9041 | 59.19977
| 630996.1 | 1.947406 | 1.506853 | 2.277359 | 50.61083 | 40.32743 | 62.70299 |  | 630996.1 | 1.801401 | 1.448213 | 2.228132 | 50.47408 | 39.00644 | 58.30814 |  | 630996.1 | 1.762968 | 1.484806 | 2.193988 | 48.51082 | 39.51697 | 60.1045 |  | 630996.1 | 1.855534 | 1.452254 | 2.215088 | 52.55585 | 44.92292 | 62.25689 |  | 630996.1 | 1.847413 | 1.388166 | 2.154049 | 49.04795 | 39.90393 | 64.70085 |  | 630996.1 | 1.811583 | 1.509774 | 2.149502 | 50.62594 | 37.72005 | 66.1489 |  | 630996.1 | 1.801114 | 1.371657 | 2.178747 | 54.73235 | 42.35543 | 64.00027 |  | 630996.1 | 1.938991 | 1.483961 | 2.107476 | 52.59819 | 45.33316 | 59.79074 |  | 630996.1 | 1.853087 | 1.582207 | 2.130861 | 54.06677 | 41.4468 | 66.54659
| 501269.5 | 1.681054 | 1.402759 | 1.892878 | 44.53069 | 34.51954 | 55.49442 |  | 501269.5 | 1.532885 | 1.282129 | 1.827992 | 49.07941 | 41.73754 | 56.45007 |  | 501269.5 | 1.632917 | 1.265987 | 1.859928 | 47.67679 | 37.43305 | 56.91699 |  | 501269.5 | 1.552796 | 1.271506 | 1.826793 | 43.00339 | 36.69014 | 53.5941 |  | 501269.5 | 1.609065 | 1.228507 | 1.870188 | 50.1935 | 37.43162 | 60.62311 |  | 501269.5 | 1.490679 | 1.232865 | 1.788428 | 50.66934 | 37.64833 | 59.74532 |  | 501269.5 | 1.565201 | 1.240652 | 1.779547 | 49.8021 | 39.47063 | 60.46467 |  | 501269.5 | 1.554967 | 1.329243 | 1.758517 | 51.87609 | 41.95177 | 64.13878 |  | 501269.5 | 1.503489 | 1.382183 | 1.751872 | 55.76549 | 45.85178 | 61.58438
| 398144.5 | 1.651765 | 1.120076 | 1.785734 | 45.63675 | 32.2113 | 55.92947 |  | 398144.5 | 1.362292 | 0.9459332 | 1.801399 | 43.33978 | 31.03046 | 60.84638 |  | 398144.5 | 1.352508 | 0.967236 | 1.775044 | 35.43068 | 27.85806 | 56.2596 |  | 398144.5 | 1.51435 | 1.035934 | 1.895704 | 44.70241 | 26.20334 | 63.46064 |  | 398144.5 | 1.468667 | 0.7852388 | 1.859606 | 48.38937 | 25.06436 | 67.5226 |  | 398144.5 | 1.100224 | 0.7943419 | 1.867324 | 49.41873 | 24.52291 | 70.49334 |  | 398144.5 | 1.489138 | 0.977644 | 1.763537 | 33.83883 | 29.05766 | 44.45012 |  | 398144.5 | 1.357821 | 0.989487 | 1.671362 | 48.2639 | 32.14442 | 65.03102 |  | 398144.5 | 1.337634 | 0.7847909 | 1.715599 | 53.51996 | 42.53149 | 65.84746
| 316230.5 | 1.24044 | 1.092332 | 1.34182 | 37.02852 | 31.30336 | 43.26657 |  | 316230.5 | 1.129878 | 1.027382 | 1.246515 | 36.11965 | 31.64944 | 44.97723 |  | 316230.5 | 1.140295 | 1.027307 | 1.318042 | 38.48633 | 32.53525 | 44.77557 |  | 316230.5 | 1.203459 | 1.095798 | 1.31005 | 41.29461 | 32.4537 | 50.03665 |  | 316230.5 | 1.146548 | 1.006916 | 1.309799 | 44.54288 | 32.29173 | 51.46211 |  | 316230.5 | 1.173915 | 0.953003 | 1.326254 | 40.8058 | 31.01665 | 50.23985 |  | 316230.5 | 1.219326 | 0.959564 | 1.320459 | 44.5297 | 36.3567 | 52.03904 |  | 316230.5 | 1.104955 | 0.990656 | 1.24979 | 45.24064 | 38.41931 | 50.69742 |  | 316230.5 | 1.068818 | 0.993711 | 1.119007 | 49.42671 | 40.06105 | 54.01401
| 251191.4 | 1.069374 | 1.041122 | 1.103995 | 31.26798 | 29.89837 | 32.47443 |  | 251191.4 | 1.040482 | 1.010717 | 1.070865 | 31.5064 | 30.64281 | 32.33024 |  | 251191.4 | 1.033949 | 1.021246 | 1.054215 | 33.52352 | 31.71503 | 34.61708 |  | 251191.4 | 1.017944 | 0.982977 | 1.040373 | 33.02702 | 31.87651 | 34.50602 |  | 251191.4 | 0.9994283 | 0.980763 | 1.016804 | 33.08298 | 31.89051 | 36.12275 |  | 251191.4 | 1.012629 | 0.977345 | 1.035504 | 35.3115 | 33.86602 | 37.28193 |  | 251191.4 | 0.9839566 | 0.954227 | 1.004818 | 36.50552 | 34.91259 | 38.17132 |  | 251191.4 | 0.9674154 | 0.921883 | 0.99233 | 39.62852 | 37.81849 | 42.19633 |  | 251191.4 | 0.9325855 | 0.9101841 | 0.961544 | 43.92963 | 42.15172 | 47.57784
| 199628.9 | 0.9556335 | 0.9475814 | 0.9626 | 24.12439 | 23.53623 | 24.74881 |  | 199628.9 | 0.9336693 | 0.9202762 | 0.9483545 | 24.53229 | 24.00051 | 25.02543 |  | 199628.9 | 0.9044301 | 0.894711 | 0.919486 | 25.64937 | 25.16022 | 26.04386 |  | 199628.9 | 0.8964584 | 0.890981 | 0.9053217 | 26.1962 | 25.6085 | 26.95048 |  | 199628.9 | 0.896473 | 0.8884819 | 0.9008333 | 26.85769 | 26.04696 | 27.54093 |  | 199628.9 | 0.8745056 | 0.8680733 | 0.8823512 | 28.71279 | 27.53253 | 30.06698 |  | 199628.9 | 0.860853 | 0.8540384 | 0.8664402 | 29.53808 | 27.22644 | 30.66479 |  | 199628.9 | 0.8380044 | 0.831117 | 0.8452013 | 32.79075 | 28.83735 | 34.41186 |  | 199628.9 | 0.8296094 | 0.7926009 | 0.9166939 | 37.14866 | 35.58989 | 38.60168
| 158496.1 | 0.8702379 | 0.8408504 | 0.9005616 | 13.929 | 12.15567 | 18.49416 |  | 158496.1 | 0.8514281 | 0.8179941 | 0.8730451 | 16.26442 | 13.63543 | 19.33959 |  | 158496.1 | 0.8122974 | 0.7683968 | 0.8517923 | 16.21885 | 14.67974 | 18.43406 |  | 158496.1 | 0.8019192 | 0.7452169 | 0.8285566 | 17.24004 | 14.97292 | 19.37576 |  | 158496.1 | 0.8001431 | 0.7732912 | 0.8414041 | 18.48693 | 15.83002 | 20.0815 |  | 158496.1 | 0.7841966 | 0.7578148 | 0.8262285 | 20.25101 | 19.46526 | 21.3888 |  | 158496.1 | 0.7497167 | 0.6939465 | 0.769577 | 21.19138 | 19.97063 | 23.92752 |  | 158496.1 | 0.7339237 | 0.7078338 | 0.753929 | 24.99504 | 18.86406 | 26.66307 |  | 158496.1 | 0.6747189 | 0.530359 | 0.7490009 | 31.89306 | 16.97243 | 60.21649
| 125918 | 0.8142229 | 0.7822394 | 0.8342748 | 5.725032 | 4.118804 | 6.484065 |  | 125918 | 0.7891941 | 0.7687212 | 0.7986861 | 6.123439 | 5.063161 | 7.092103 |  | 125918 | 0.7520609 | 0.7362695 | 0.7703627 | 6.508378 | 5.390265 | 7.196229 |  | 125918 | 0.7390209 | 0.7246588 | 0.7551827 | 7.347498 | 5.388643 | 8.948708 |  | 125918 | 0.7319724 | 0.7142694 | 0.74331 | 7.91117 | 7.218135 | 8.779172 |  | 125918 | 0.7101632 | 0.6581122 | 0.7631487 | 10.31925 | 8.786797 | 13.07239 |  | 125918 | 0.6849585 | 0.6246248 | 0.7222902 | 11.83674 | 9.244367 | 16.57048 |  | 125918 | 0.6613253 | 0.6360708 | 0.7135921 | 15.33304 | 10.27661 | 20.38138 |  | 125918 | 0.6079957 | 0.5335231 | 0.6999414 | 23.29964 | 20.13841 | 31.15009
| 100019.5 | 0.7906912 | 0.7736823 | 0.806336 | -6.100359 | -7.368235 | -5.288518 |  | 100019.5 | 0.765179 | 0.7540053 | 0.7756063 | -6.14596 | -7.180528 | -5.106552 |  | 100019.5 | 0.7395808 | 0.7294257 | 0.7524027 | -5.811828 | -7.151313 | -4.901925 |  | 100019.5 | 0.7143333 | 0.7064413 | 0.7329556 | -5.164099 | -5.971048 | -3.807267 |  | 100019.5 | 0.7030789 | 0.6895993 | 0.7091917 | -5.298708 | -6.535079 | -4.357939 |  | 100019.5 | 0.6781393 | 0.663564 | 0.6960796 | -3.477783 | -6.541283 | -1.6532 |  | 100019.5 | 0.6514594 | 0.6403629 | 0.6606331 | -1.247692 | -3.095051 | -0.207233 |  | 100019.5 | 0.6063047 | 0.5920244 | 0.6185949 | 3.9297278 | -0.7968044 | 6.320873 |  | 100019.5 | 0.5354911 | 0.4655185 | 0.5975196 | 8.957151 | 6.484811 | 12.2528
| 79511.72 | 0.8157237 | 0.8027857 | 0.8232903 | -18.27308 | -18.5941 | -18.04421 |  | 79511.72 | 0.7836823 | 0.7685678 | 0.7969744 | -19.20168 | -20.20396 | -18.2611 |  | 79511.72 | 0.7557379 | 0.7487233 | 0.7686006 | -19.14199 | -20.49742 | -18.25924 |  | 79511.72 | 0.7400495 | 0.7255922 | 0.7563223 | -19.35292 | -21.41771 | -17.74166 |  | 79511.72 | 0.7281732 | 0.7199672 | 0.7355613 | -18.67794 | -20.4978 | -17.66807 |  | 79511.72 | 0.6834131 | 0.6742111 | 0.6969857 | -16.67584 | -17.6061 | -15.94413 |  | 79511.72 | 0.6614912 | 0.6518764 | 0.67418 | -16.06208 | -17.7189 | -14.67007 |  | 79511.72 | 0.5912772 | 0.5692466 | 0.6171631 | -9.67832 | -11.42121 | -4.418913 |  | 79511.72 | 0.5359726 | 0.4921197 | 0.5963175 | -6.659847 | -10.5127 | -1.200192
| 63105.47 | 0.8825053 | 0.8708652 | 0.893855 | -30.28466 | -30.5796 | -29.92042 |  | 63105.47 | 0.8594482 | 0.8508398 | 0.8683959 | -31.42884 | -31.98916 | -31.11517 |  | 63105.47 | 0.8345682 | 0.8177572 | 0.8508373 | -31.62011 | -32.45264 | -30.51687 |  | 63105.47 | 0.8081241 | 0.7997145 | 0.813696 | -31.39401 | -32.03495 | -30.58514 |  | 63105.47 | 0.7933872 | 0.7883424 | 0.7977979 | -31.13302 | -31.53803 | -30.70346 |  | 63105.47 | 0.7507929 | 0.7260162 | 0.7654619 | -30.34489 | -30.95979 | -29.5131 |  | 63105.47 | 0.7143539 | 0.6831943 | 0.753626 | -29.58409 | -32.68274 | -27.41023 |  | 63105.47 | 0.6355829 | 0.6226414 | 0.6462828 | -24.88411 | -27.1931 | -24.16159 |  | 63105.47 | 0.5452386 | 0.5021837 | 0.5775211 | -22.93904 | -27.44011 | -19.80848
| 50214.84 | 1.004464 | 0.99583 | 1.009444 | -40.69583 | -40.9145 | -40.47652 |  | 50214.84 | 0.9833593 | 0.976898 | 0.993892 | -41.62714 | -41.99971 | -40.79473 |  | 50214.84 | 0.9582574 | 0.9365341 | 0.975247 | -42.15125 | -42.99562 | -41.58086 |  | 50214.84 | 0.9318614 | 0.9213719 | 0.9455799 | -42.15733 | -42.88577 | -41.498 |  | 50214.84 | 0.9181413 | 0.9124606 | 0.9292331 | -42.15624 | -42.52086 | -41.4611 |  | 50214.84 | 0.8724236 | 0.8505883 | 0.8933303 | -41.39044 | -42.4697 | -40.91676 |  | 50214.84 | 0.8192553 | 0.7988453 | 0.8399158 | -41.54389 | -42.61269 | -40.70789 |  | 50214.84 | 0.714676 | 0.6906825 | 0.7246856 | -37.0887 | -40.6637 | -33.0076 |  | 50214.84 | 0.6155841 | 0.5660649 | 0.6881537 | -34.65984 | -41.11577 | -28.59208
| 39902.34 | 1.191295 | 1.182687 | 1.202226 | -49.10517 | -49.74354 | -48.69528 |  | 39902.34 | 1.17606 | 1.168603 | 1.184557 | -50.64598 | -51.38453 | -50.15683 |  | 39902.34 | 1.154423 | 1.140845 | 1.167842 | -51.20957 | -51.83854 | -50.15508 |  | 39902.34 | 1.113929 | 1.107788 | 1.119245 | -51.3376 | -52.10226 | -50.48128 |  | 39902.34 | 1.099307 | 1.09287 | 1.107723 | -51.17492 | -51.52525 | -50.71487 |  | 39902.34 | 1.058485 | 1.038138 | 1.081687 | -51.23913 | -51.92261 | -50.59493 |  | 39902.34 | 0.9976651 | 0.982896 | 1.01214 | -51.11359 | -53.36075 | -50.00567 |  | 39902.34 | 0.8522141 | 0.8367003 | 0.8739609 | -46.45345 | -48.08198 | -43.9026 |  | 39902.34 | 0.7576674 | 0.7256428 | 0.8021499 | -47.61523 | -54.05626 | -41.99719
| 31699.22 | 1.430541 | 1.422986 | 1.440942 | -56.31084 | -56.6007 | -55.84662 |  | 31699.22 | 1.421343 | 1.406203 | 1.432543 | -57.35906 | -57.84122 | -56.8894 |  | 31699.22 | 1.398631 | 1.376298 | 1.448664 | -58.10746 | -58.49625 | -57.5784 |  | 31699.22 | 1.356074 | 1.34941 | 1.365429 | -58.48518 | -59.25267 | -58.0224 |  | 31699.22 | 1.340722 | 1.33486 | 1.351488 | -58.00874 | -58.33634 | -57.25682 |  | 31699.22 | 1.281468 | 1.2737 | 1.296253 | -58.29924 | -59.99633 | -56.49972 |  | 31699.22 | 1.20928 | 1.198501 | 1.227623 | -57.87421 | -58.32508 | -57.17839 |  | 31699.22 | 1.050717 | 1.028807 | 1.08274 | -55.99711 | -57.22127 | -55.03922 |  | 31699.22 | 0.9221657 | 0.8998697 | 0.958424 | -52.81856 | -55.99625 | -48.61842
| 25136.72 | 1.746591 | 1.729865 | 1.76175 | -61.27822 | -61.44058 | -61.11365 |  | 25136.72 | 1.743202 | 1.732425 | 1.756108 | -62.47566 | -62.91451 | -62.16392 |  | 25136.72 | 1.710485 | 1.690898 | 1.731346 | -63.25736 | -64.0207 | -62.83129 |  | 25136.72 | 1.665424 | 1.642689 | 1.680017 | -63.34557 | -63.74489 | -63.02404 |  | 25136.72 | 1.647767 | 1.614904 | 1.659771 | -63.36175 | -64.2523 | -62.31272 |  | 25136.72 | 1.577605 | 1.570879 | 1.596908 | -63.25118 | -63.86578 | -62.37002 |  | 25136.72 | 1.497483 | 1.464702 | 1.532068 | -63.44405 | -64.25476 | -62.79148 |  | 25136.72 | 1.264696 | 1.198014 | 1.302466 | -61.31204 | -61.81563 | -60.60919 |  | 25136.72 | 1.126424 | 1.107338 | 1.194512 | -61.97635 | -66.06766 | -59.34019
| 19980.47 | 2.125685 | 2.109089 | 2.14692 | -65.80544 | -66.07827 | -65.58823 |  | 19980.47 | 2.134187 | 2.119296 | 2.143744 | -66.74983 | -66.92509 | -66.6087 |  | 19980.47 | 2.100972 | 2.089183 | 2.119432 | -67.28042 | -67.50551 | -67.02155 |  | 19980.47 | 2.053386 | 2.035423 | 2.06665 | -67.61622 | -67.79118 | -67.48416 |  | 19980.47 | 2.031607 | 2.0117 | 2.061909 | -67.77787 | -67.97158 | -67.53823 |  | 19980.47 | 1.94713 | 1.918289 | 1.963236 | -67.70857 | -68.24539 | -67.32215 |  | 19980.47 | 1.864548 | 1.842972 | 1.900941 | -67.6134 | -67.92649 | -67.27225 |  | 19980.47 | 1.599095 | 1.577145 | 1.646122 | -66.10719 | -67.00335 | -65.55201 |  | 19980.47 | 1.406358 | 1.377118 | 1.463137 | -65.66775 | -66.62807 | -64.56744
| 15878.91 | 2.614232 | 2.594542 | 2.628119 | -68.88726 | -69.18219 | -68.56861 |  | 15878.91 | 2.630513 | 2.611544 | 2.658902 | -69.85531 | -70.23671 | -69.19926 |  | 15878.91 | 2.588867 | 2.571441 | 2.61843 | -69.89696 | -71.26551 | -68.49633 |  | 15878.91 | 2.537129 | 2.516905 | 2.552619 | -70.32174 | -70.93941 | -68.5905 |  | 15878.91 | 2.51458 | 2.500729 | 2.542354 | -70.8575 | -71.03728 | -70.68045 |  | 15878.91 | 2.392526 | 2.353966 | 2.40823 | -71.54286 | -74.36379 | -70.35861 |  | 15878.91 | 2.303141 | 2.269374 | 2.378275 | -70.89735 | -73.26289 | -69.02497 |  | 15878.91 | 1.966039 | 1.933181 | 2.024764 | -69.86484 | -73.34665 | -67.68284 |  | 15878.91 | 1.646041 | 1.48708 | 1.780173 | -73.19104 | -84.77207 | -64.44968
| 12597.66 | 3.21106 | 3.181554 | 3.236893 | -71.94711 | -72.08051 | -71.68147 |  | 12597.66 | 3.244462 | 3.23542 | 3.261065 | -72.66821 | -72.78084 | -72.53475 |  | 12597.66 | 3.202586 | 3.173976 | 3.223325 | -73.01847 | -73.23112 | -72.36058 |  | 12597.66 | 3.140683 | 3.132031 | 3.148682 | -73.37774 | -73.73515 | -73.16413 |  | 12597.66 | 3.109022 | 3.095093 | 3.132952 | -73.44984 | -73.86233 | -73.13577 |  | 12597.66 | 2.974887 | 2.950127 | 3.00456 | -73.30924 | -73.71677 | -72.64978 |  | 12597.66 | 2.83526 | 2.807567 | 2.867016 | -73.43111 | -73.91185 | -72.40425 |  | 12597.66 | 2.434375 | 2.389167 | 2.468365 | -71.72187 | -73.85133 | -70.09592 |  | 12597.66 | 2.140079 | 2.066061 | 2.249962 | -72.42705 | -75.32726 | -68.26551
| 10019.53 | 3.956857 | 3.926606 | 3.99305 | -74.11695 | -74.27431 | -73.97919 |  | 10019.53 | 4.006176 | 3.986923 | 4.024775 | -74.63715 | -74.75955 | -74.45985 |  | 10019.53 | 3.951373 | 3.915808 | 3.990908 | -74.99487 | -75.11935 | -74.67233 |  | 10019.53 | 3.883298 | 3.870871 | 3.901296 | -75.30487 | -75.43388 | -75.06561 |  | 10019.53 | 3.853578 | 3.83941 | 3.892282 | -75.4425 | -75.65194 | -75.16161 |  | 10019.53 | 3.675973 | 3.630702 | 3.71028 | -75.27776 | -75.73897 | -74.98558 |  | 10019.53 | 3.502558 | 3.452592 | 3.536373 | -75.15666 | -75.51901 | -74.82953 |  | 10019.53 | 2.998826 | 2.965284 | 3.046287 | -74.13137 | -74.66434 | -73.56683 |  | 10019.53 | 2.624948 | 2.537658 | 2.735115 | -73.34668 | -74.19397 | -71.78263
| 7928.241 | 4.900732 | 4.854535 | 4.938708 | -75.80905 | -76.33993 | -75.42613 |  | 7928.241 | 4.955433 | 4.926328 | 4.991589 | -76.13746 | -76.3939 | -75.74622 |  | 7928.241 | 4.89399 | 4.855281 | 4.94807 | -76.23922 | -76.57068 | -75.63126 |  | 7928.241 | 4.814702 | 4.759246 | 4.849202 | -76.60405 | -76.89323 | -75.8476 |  | 7928.241 | 4.769381 | 4.740465 | 4.808767 | -76.46114 | -76.96627 | -75.19072 |  | 7928.241 | 4.555636 | 4.503099 | 4.588549 | -76.57447 | -77.0968 | -75.31097 |  | 7928.241 | 4.359567 | 4.308349 | 4.411917 | -76.90483 | -78.48698 | -75.6674 |  | 7928.241 | 3.765386 | 3.679384 | 3.870576 | -76.29432 | -79.88014 | -74.02785 |  | 7928.241 | 3.387361 | 3.251007 | 3.852597 | -77.18909 | -85.33659 | -71.85186
| 6307.871 | 6.024733 | 5.978357 | 6.072337 | -76.94214 | -77.07069 | -76.74401 |  | 6307.871 | 6.121831 | 6.102439 | 6.144011 | -77.439 | -77.65568 | -77.32139 |  | 6307.871 | 6.049007 | 5.979451 | 6.105878 | -77.5296 | -77.7178 | -77.30952 |  | 6307.871 | 5.948886 | 5.903336 | 5.961352 | -77.80721 | -77.93957 | -77.5268 |  | 6307.871 | 5.912946 | 5.878171 | 5.984377 | -77.93962 | -78.62421 | -77.5125 |  | 6307.871 | 5.627479 | 5.591151 | 5.674437 | -77.61142 | -77.91296 | -77.18738 |  | 6307.871 | 5.386733 | 5.343214 | 5.437122 | -77.78123 | -78.0895 | -77.50952 |  | 6307.871 | 4.573684 | 4.425236 | 4.650741 | -76.55938 | -77.1074 | -74.66956 |  | 6307.871 | 4.090694 | 3.825849 | 4.381046 | -76.91739 | -78.89684 | -74.48844
| 5034.722 | 7.416238 | 7.362329 | 7.476154 | -77.89554 | -77.96304 | -77.83252 |  | 5034.722 | 7.535404 | 7.513958 | 7.572294 | -78.25381 | -78.3777 | -78.13963 |  | 5034.722 | 7.443344 | 7.389973 | 7.516876 | -78.355 | -78.49464 | -78.22341 |  | 5034.722 | 7.331448 | 7.31475 | 7.347005 | -78.61872 | -78.7759 | -78.54067 |  | 5034.722 | 7.279277 | 7.263619 | 7.320004 | -78.74966 | -78.80207 | -78.64825 |  | 5034.722 | 6.955867 | 6.919501 | 7.020708 | -78.6745 | -79.24094 | -78.19096 |  | 5034.722 | 6.631276 | 6.575091 | 6.69907 | -78.49414 | -78.82899 | -78.18055 |  | 5034.722 | 5.660547 | 5.629469 | 5.724901 | -77.75294 | -78.37086 | -77.50256 |  | 5034.722 | 4.987861 | 4.929199 | 5.103645 | -77.60572 | -79.20054 | -76.96712
| 3993.056 | 9.176957 | 9.103388 | 9.245254 | -78.58158 | -78.64886 | -78.4827 |  | 3993.056 | 9.328394 | 9.301528 | 9.375655 | -78.81393 | -78.91284 | -78.74677 |  | 3993.056 | 9.216108 | 9.148166 | 9.297331 | -78.85584 | -78.9995 | -78.77792 |  | 3993.056 | 9.084268 | 9.053964 | 9.104708 | -79.12313 | -79.25399 | -78.98684 |  | 3993.056 | 9.020866 | 8.993477 | 9.067917 | -79.30186 | -79.44202 | -79.17 |  | 3993.056 | 8.61295 | 8.578095 | 8.698277 | -79.07468 | -79.37943 | -78.84617 |  | 3993.056 | 8.208532 | 8.151955 | 8.287413 | -78.95241 | -79.10516 | -78.78523 |  | 3993.056 | 7.001572 | 6.967252 | 7.07484 | -78.07691 | -78.3974 | -77.78728 |  | 3993.056 | 6.166894 | 6.089419 | 6.307949 | -77.75618 | -77.93787 | -77.57082
| 3144.055 | 11.42433 | 11.33236 | 11.5179 | -79.04453 | -79.08373 | -78.99203 |  | 3144.055 | 11.62151 | 11.5865 | 11.67616 | -79.21584 | -79.31395 | -79.14558 |  | 3144.055 | 11.48436 | 11.40618 | 11.58182 | -79.18123 | -79.28503 | -79.10857 |  | 3144.055 | 11.32281 | 11.28489 | 11.34129 | -79.44591 | -79.49317 | -79.39338 |  | 3144.055 | 11.25674 | 11.22896 | 11.31375 | -79.59705 | -79.67246 | -79.49696 |  | 3144.055 | 10.73372 | 10.69008 | 10.81425 | -79.3234 | -79.51437 | -79.13348 |  | 3144.055 | 10.23174 | 10.16531 | 10.32751 | -79.22463 | -79.4142 | -79.06319 |  | 3144.055 | 8.695077 | 8.6314 | 8.800239 | -78.34369 | -78.50626 | -78.13909 |  | 3144.055 | 7.659995 | 7.450057 | 7.864474 | -78.10368 | -78.54392 | -77.76731
| 2519.531 | 13.9958 | 13.87548 | 14.112 | -79.26042 | -79.31118 | -79.20686 |  | 2519.531 | 14.24375 | 14.19853 | 14.31402 | -79.35907 | -79.42783 | -79.30819 |  | 2519.531 | 14.0709 | 13.97114 | 14.22134 | -79.28444 | -79.39812 | -79.18 |  | 2519.531 | 13.88357 | 13.86144 | 13.90197 | -79.56008 | -79.61311 | -79.51991 |  | 2519.531 | 13.79137 | 13.74525 | 13.84385 | -79.70912 | -79.78674 | -79.59951 |  | 2519.531 | 13.15942 | 13.08195 | 13.31009 | -79.41833 | -79.53632 | -79.24074 |  | 2519.531 | 12.5358 | 12.44286 | 12.64354 | -79.30012 | -79.49059 | -79.12614 |  | 2519.531 | 10.64468 | 10.53541 | 10.75623 | -78.43344 | -78.58991 | -78.28648 |  | 2519.531 | 9.358902 | 9.226511 | 9.54506 | -78.05282 | -78.44851 | -77.7027
| 2000.762 | 17.27721 | 17.13063 | 17.42188 | -79.33189 | -79.37732 | -79.25074 |  | 2000.762 | 17.57789 | 17.53094 | 17.66878 | -79.35915 | -79.45965 | -79.30028 |  | 2000.762 | 17.35937 | 17.22128 | 17.5488 | -79.23415 | -79.38268 | -79.14814 |  | 2000.762 | 17.14975 | 17.12326 | 17.17282 | -79.51795 | -79.57027 | -79.45594 |  | 2000.762 | 17.04339 | 16.95513 | 17.12652 | -79.64836 | -79.7541 | -79.54556 |  | 2000.762 | 16.24455 | 16.16688 | 16.37966 | -79.32065 | -79.56095 | -79.1412 |  | 2000.762 | 15.45778 | 15.35964 | 15.60077 | -79.18877 | -79.4107 | -79.00941 |  | 2000.762 | 13.10562 | 13.03174 | 13.24184 | -78.28672 | -78.51276 | -78.16889 |  | 2000.762 | 11.47944 | 11.34566 | 11.73372 | -77.94912 | -78.24316 | -77.65709
| 1580.669 | 21.40772 | 21.21974 | 21.58698 | -79.22364 | -79.25306 | -79.15923 |  | 1580.669 | 21.78739 | 21.71729 | 21.90108 | -79.21062 | -79.31036 | -79.12829 |  | 1580.669 | 21.50534 | 21.34458 | 21.75711 | -79.00826 | -79.19282 | -78.87277 |  | 1580.669 | 21.24539 | 21.1931 | 21.28461 | -79.29775 | -79.39143 | -79.23281 |  | 1580.669 | 21.13464 | 21.0799 | 21.24217 | -79.43175 | -79.55647 | -79.28324 |  | 1580.669 | 20.11487 | 20.0395 | 20.29149 | -79.04209 | -79.27153 | -78.81721 |  | 1580.669 | 19.15486 | 19.05265 | 19.31107 | -79.00518 | -79.26733 | -78.74798 |  | 1580.669 | 16.20494 | 16.11925 | 16.34916 | -78.05691 | -78.45688 | -77.84183 |  | 1580.669 | 14.18546 | 13.99058 | 14.46588 | -77.63595 | -78.35419 | -77.22179
| 1253.634 | 26.40821 | 26.17055 | 26.63462 | -78.97096 | -78.99883 | -78.90917 |  | 1253.634 | 26.87715 | 26.80434 | 27.02257 | -78.87161 | -78.99936 | -78.77384 |  | 1253.634 | 26.51625 | 26.32707 | 26.83379 | -78.6449 | -78.83949 | -78.54037 |  | 1253.634 | 26.21008 | 26.12138 | 26.25266 | -78.94975 | -79.02915 | -78.88786 |  | 1253.634 | 26.06687 | 25.98624 | 26.18054 | -79.10942 | -79.2366 | -78.965 |  | 1253.634 | 24.78279 | 24.65611 | 25.03367 | -78.73829 | -79.10095 | -78.47861 |  | 1253.634 | 23.59858 | 23.40712 | 23.78943 | -78.54015 | -78.80089 | -78.32996 |  | 1253.634 | 19.93961 | 19.76785 | 20.13495 | -77.53897 | -77.71135 | -77.41395 |  | 1253.634 | 17.34271 | 17.13806 | 17.74485 | -77.39559 | -78.50474 | -76.81815
| 1000.702 | 32.34623 | 32.05621 | 32.62622 | -78.57955 | -78.62744 | -78.48731 |  | 1000.702 | 32.91615 | 32.80774 | 33.10437 | -78.44097 | -78.57307 | -78.34803 |  | 1000.702 | 32.45266 | 32.22703 | 32.83956 | -78.18384 | -78.39549 | -78.07122 |  | 1000.702 | 32.0945 | 31.99524 | 32.161 | -78.47182 | -78.55654 | -78.39675 |  | 1000.702 | 31.92972 | 31.83369 | 32.00147 | -78.64632 | -78.78667 | -78.45911 |  | 1000.702 | 30.32485 | 30.16966 | 30.52324 | -78.20375 | -78.4791 | -77.97495 |  | 1000.702 | 28.85899 | 28.59663 | 29.10393 | -78.07068 | -78.33202 | -77.82796 |  | 1000.702 | 24.27574 | 24.14458 | 24.49091 | -76.99756 | -77.18913 | -76.73568 |  | 1000.702 | 21.28653 | 20.88431 | 21.92171 | -76.72781 | -77.64423 | -76.19955
| 790.0281 | 39.95927 | 39.56922 | 40.31191 | -78.05394 | -78.10736 | -77.99744 |  | 790.0281 | 40.6291 | 40.49458 | 40.87601 | -77.85176 | -77.97748 | -77.77003 |  | 790.0281 | 40.0168 | 39.63335 | 40.58929 | -77.54542 | -77.87058 | -77.39297 |  | 790.0281 | 39.61696 | 39.54146 | 39.69339 | -77.87258 | -77.96125 | -77.74462 |  | 790.0281 | 39.44392 | 39.33719 | 39.59371 | -78.05971 | -78.19578 | -77.90646 |  | 790.0281 | 37.43416 | 37.29856 | 37.73662 | -77.60953 | -77.90388 | -77.31086 |  | 790.0281 | 35.59548 | 35.34549 | 35.89369 | -77.4189 | -77.69022 | -77.17002 |  | 790.0281 | 29.84768 | 29.70488 | 30.09064 | -76.2793 | -76.53664 | -76.1283 |  | 790.0281 | 26.11367 | 25.61624 | 26.56741 | -76.09862 | -76.99673 | -75.43748
| 628.811 | 48.90987 | 48.44866 | 49.34833 | -77.42231 | -77.49464 | -77.33726 |  | 628.811 | 49.7229 | 49.56106 | 50.01447 | -77.2076 | -77.34209 | -77.09724 |  | 628.811 | 48.90218 | 48.51943 | 49.62087 | -76.8131 | -77.11687 | -76.66098 |  | 628.811 | 48.47058 | 48.38554 | 48.54696 | -77.15117 | -77.25429 | -76.98727 |  | 628.811 | 48.27044 | 48.11068 | 48.4246 | -77.37408 | -77.61542 | -77.19275 |  | 628.811 | 45.70104 | 45.49438 | 46.01666 | -76.81043 | -77.09796 | -76.41347 |  | 628.811 | 43.45349 | 43.12648 | 43.87553 | -76.68206 | -77.23656 | -76.03096 |  | 628.811 | 36.38177 | 36.13616 | 36.62725 | -75.55931 | -75.88153 | -75.26177 |  | 628.811 | 31.68217 | 31.11136 | 32.21471 | -74.99339 | -75.49511 | -74.61558
| 502.2321 | 59.54459 | 58.93995 | 60.09576 | -76.71193 | -76.76656 | -76.61945 |  | 502.2321 | 60.48697 | 60.24055 | 60.84744 | -76.42075 | -76.57764 | -76.31449 |  | 502.2321 | 59.4292 | 58.85785 | 60.35416 | -76.00267 | -76.37881 | -75.80748 |  | 502.2321 | 58.90565 | 58.7033 | 59.02493 | -76.35804 | -76.4609 | -76.20023 |  | 502.2321 | 58.71273 | 58.568 | 58.89781 | -76.59497 | -76.76081 | -76.39661 |  | 502.2321 | 55.52345 | 55.04575 | 55.93134 | -76.05184 | -76.38052 | -75.74503 |  | 502.2321 | 52.89821 | 52.61801 | 53.33038 | -75.91568 | -76.22523 | -75.58617 |  | 502.2321 | 44.17237 | 43.61303 | 45.0393 | -74.69682 | -75.01825 | -74.4868 |  | 502.2321 | 38.18945 | 37.56862 | 38.91534 | -74.3474 | -75.41277 | -73.66779
| 400.1524 | 72.53237 | 71.86977 | 73.22323 | -75.89133 | -75.95828 | -75.81184 |  | 400.1524 | 73.65139 | 73.28604 | 74.14021 | -75.53165 | -75.72358 | -75.35214 |  | 400.1524 | 72.22981 | 71.55566 | 73.41371 | -75.10385 | -75.46191 | -74.90205 |  | 400.1524 | 71.70576 | 71.51697 | 71.88416 | -75.49492 | -75.57632 | -75.37843 |  | 400.1524 | 71.51619 | 71.27651 | 71.66359 | -75.70615 | -75.92107 | -75.51245 |  | 400.1524 | 67.52048 | 66.9185 | 68.01004 | -75.15698 | -75.3882 | -74.83133 |  | 400.1524 | 64.07833 | 63.44947 | 64.84953 | -74.98181 | -75.33786 | -74.66425 |  | 400.1524 | 53.27401 | 52.53249 | 54.42731 | -73.76115 | -74.06715 | -73.49663 |  | 400.1524 | 46.40614 | 45.33403 | 47.37729 | -73.22754 | -74.16473 | -72.59389
| 315.5048 | 88.92729 | 88.13478 | 89.76313 | -74.87958 | -74.99819 | -74.78244 |  | 315.5048 | 90.20723 | 89.70174 | 90.82905 | -74.50226 | -74.7056 | -74.29427 |  | 315.5048 | 88.39359 | 87.59831 | 89.9529 | -74.04426 | -74.41599 | -73.83591 |  | 315.5048 | 87.83157 | 87.51403 | 87.98804 | -74.4204 | -74.54754 | -74.33723 |  | 315.5048 | 87.58192 | 87.14418 | 87.80318 | -74.71888 | -74.93488 | -74.54254 |  | 315.5048 | 82.6474 | 82.32176 | 83.11562 | -74.13201 | -74.50441 | -73.77195 |  | 315.5048 | 78.41038 | 77.84075 | 79.33672 | -73.96232 | -74.33276 | -73.6171 |  | 315.5048 | 64.8584 | 64.19569 | 65.52279 | -72.52003 | -72.83281 | -72.09403 |  | 315.5048 | 56.07064 | 54.99386 | 57.25967 | -72.09302 | -73.39345 | -71.47663
| 252.0161 | 107.5522 | 106.4985 | 108.5158 | -73.87191 | -73.9701 | -73.79633 |  | 252.0161 | 108.9986 | 108.4471 | 109.7534 | -73.47967 | -73.66627 | -73.33907 |  | 252.0161 | 106.5403 | 105.5105 | 108.5014 | -72.93901 | -73.30585 | -72.70638 |  | 252.0161 | 106.0703 | 105.9017 | 106.1592 | -73.35954 | -73.50059 | -73.20531 |  | 252.0161 | 105.7935 | 105.5199 | 106.0521 | -73.70531 | -73.88864 | -73.40129 |  | 252.0161 | 99.63374 | 99.1846 | 100.328 | -73.04795 | -73.36861 | -72.69569 |  | 252.0161 | 94.38428 | 93.61273 | 95.6987 | -72.85425 | -73.27489 | -72.37943 |  | 252.0161 | 77.86861 | 76.93082 | 78.5253 | -71.55442 | -72.2347 | -71.22819 |  | 252.0161 | 67.47015 | 65.50467 | 69.38715 | -71.1386 | -72.48116 | -70.3621
| 200.3205 | 130.1357 | 128.8704 | 131.3278 | -72.77773 | -72.8652 | -72.6704 |  | 200.3205 | 131.7154 | 131.1092 | 132.6447 | -72.29948 | -72.53182 | -71.99744 |  | 200.3205 | 128.6159 | 127.3051 | 131.2024 | -71.77478 | -72.22054 | -71.49728 |  | 200.3205 | 128.0745 | 127.6491 | 128.3526 | -72.19751 | -72.35271 | -72.07551 |  | 200.3205 | 127.8333 | 127.3088 | 128.2166 | -72.47505 | -72.74759 | -72.17337 |  | 200.3205 | 120.1588 | 119.511 | 121.2388 | -71.88527 | -72.37758 | -71.52055 |  | 200.3205 | 113.9634 | 113.1086 | 115.5516 | -71.75009 | -72.31669 | -71.29685 |  | 200.3205 | 93.84438 | 92.66982 | 95.8888 | -70.37561 | -71.35565 | -69.99841 |  | 200.3205 | 80.90558 | 78.91708 | 83.43964 | -69.85346 | -70.82727 | -69.28456
| 158.0056 | 157.8928 | 156.3793 | 159.3057 | -71.54016 | -71.64054 | -71.47956 |  | 158.0056 | 159.4506 | 158.0289 | 160.785 | -71.0311 | -71.27285 | -70.81207 |  | 158.0056 | 155.5198 | 154.0998 | 158.86 | -70.4811 | -70.97852 | -70.15571 |  | 158.0056 | 154.9993 | 154.2456 | 155.4679 | -70.93355 | -71.1053 | -70.74232 |  | 158.0056 | 154.8804 | 154.4215 | 155.5064 | -71.29689 | -71.50418 | -70.9566 |  | 158.0056 | 145.3375 | 144.4487 | 146.7357 | -70.62995 | -71.13488 | -70.22215 |  | 158.0056 | 137.8434 | 136.8838 | 139.7855 | -70.45054 | -70.87493 | -70.0435 |  | 158.0056 | 112.4139 | 110.6672 | 115.3927 | -68.94073 | -69.1927 | -68.66101 |  | 158.0056 | 97.19954 | 94.38861 | 100.4284 | -68.75398 | -70.57854 | -67.82567
| 125.558 | 190.451 | 188.6518 | 192.3743 | -70.33202 | -70.42804 | -70.18022 |  | 125.558 | 192.0644 | 190.957 | 193.7311 | -69.79534 | -70.10559 | -69.4753 |  | 125.558 | 186.781 | 184.0319 | 191.1637 | -69.26827 | -69.74032 | -69.01833 |  | 125.558 | 186.6422 | 186.1768 | 187.0455 | -69.73098 | -70.01547 | -69.52894 |  | 125.558 | 186.5236 | 185.9364 | 187.1525 | -70.07028 | -70.29357 | -69.7089 |  | 125.558 | 174.6205 | 173.3165 | 175.7844 | -69.40902 | -69.7906 | -68.95731 |  | 125.558 | 165.2497 | 163.642 | 167.9167 | -69.21592 | -69.65436 | -68.79801 |  | 125.558 | 134.8542 | 132.7901 | 139.7646 | -67.65239 | -68.33648 | -66.97185 |  | 125.558 | 115.158 | 112.7103 | 119.1367 | -67.30722 | -69.49322 | -66.48132
| 99.734 | 227.8647 | 225.7861 | 229.9896 | -69.04806 | -69.16792 | -68.9577 |  | 99.734 | 229.686 | 228.3021 | 231.5925 | -68.53932 | -68.7683 | -68.36456 |  | 99.734 | 223.0406 | 220.1487 | 228.3038 | -67.87556 | -68.44299 | -67.57003 |  | 99.734 | 222.8839 | 222.3832 | 223.533 | -68.40726 | -68.75809 | -68.04794 |  | 99.734 | 222.5729 | 221.1022 | 223.931 | -68.73404 | -69.12687 | -68.41866 |  | 99.734 | 208.5209 | 206.6429 | 211.986 | -67.91329 | -68.37614 | -67.57178 |  | 99.734 | 197.5213 | 195.9426 | 200.2668 | -67.98262 | -68.29991 | -67.43745 |  | 99.734 | 160.2747 | 158.1003 | 164.4333 | -66.13732 | -67.01111 | -65.52232 |  | 99.734 | 136.6805 | 131.4321 | 141.7208 | -65.93043 | -67.14826 | -65.15552